## Sheet2
File | Quartz |  | Albite |  | Microcline |  | Muscovite |  | Clinochlore |  | Pyrite |  | Halite |  | Gypsum |  | Rwp
001-t | 55.57% | 0.3784% | 10.6% | 0.2278% | 7.346% | 0.271% | 19.35% | 0.3633% | 7.136% | 0.3178% | 0% | 0.05088% | 0% | 0.04548% |  |  | 5.864%
001 | 63.27% | 0.3336% | 8.822% | 0.2104% | 7.21% | 0.2559% | 20.7% | 0.3106% | 0% | 0.2799% | 0% | 0.05313% | 0% | 0.04448% |  |  | 5.497%
002 | 60.93% | 0.3885% | 8.283% | 0.2073% | 8% | 0.2588% | 17.37% | 0.3453% | 5.415% | 0.309% | 0% | 0.05685% | 0% | 0.04197% |  |  | 6.292%
004-t | 52.26% | 0.3802% | 7.11% | 0.2423% | 6.789% | 0.2909% | 25.67% | 0.3704% | 8.169% | 0.3401% | 0% | 0.0695% | 0% | 0.04759% |  |  | 5.618%
007-t | 51.61% | 0.3693% | 9.48% | 0.2213% | 6.827% | 0.289% | 24.05% | 0.3708% | 8.028% | 0.3368% | 0% | 0.05261% | 0% | 0.05189% |  |  | 5.729%
008-t | 45.11% | 0.6058% | 10.21% | 0.4345% | 3.566% | 0.4787% | 26.69% | 0.6843% | 14.43% | 0.6247% | 0% | 0.1336% | 0% | 0.116% |  |  | 5.275%
009-t | 61.1% | 0.4647% | 13.98% | 0.3043% | 6.256% | 0.3698% | 18.67% | 0.4516% | 0% | 0.3914% | 0% | 0.06268% | 0% | 0.05579% |  |  | 7.996%
010-t | 62.97% | 0.4019% | 12.04% | 0.2601% | 7.628% | 0.301% | 17.36% | 0.3871% | 0% | 0.3383% | 0% | 0.04983% | 0% | 0.06098% |  |  | 7.086%
010 | 50.97% | 0.3677% | 9.751% | 0.28% | 9.672% | 0.3272% | 29.61% | 0.3922% | 0% | 0.3683% | 0% | 0.07751% | 0% | 0.05647% |  |  | 5.704%
011-t | 68.42% | 0.4171% | 9.882% | 0.2017% | 7.473% | 0.2535% | 9.805% | 0.3545% | 4.418% | 0.2927% | 0% | 0.04464% | 0% | 0.03996% |  |  | 7.637%
011 | 51.61% | 0.4126% | 7.761% | 0.2584% | 5.652% | 0.3129% | 24.89% | 0.4109% | 10.08% | 0.3731% | 0% | 0.06162% | 0% | 0.0668% |  |  | 6.012%
013-t | 70.43% | 1.538% | 6.312% | 0.7325% | 4.855% | 0.8845% | 18.4% | 1.407% | 0% | 1.014% | 0% | 0.2218% | 0% | 0.1811% |  |  | 13.09% | Large qtz preferred orientation
023 | 41.4% | 0.3392% | 7.489% | 0.2563% | 6.343% | 0.3152% | 33.1% | 0.3968% | 11.67% | 0.3631% | 0% | 0.07652% | 0% | 0.05129% |  |  | 5.832%
024 | 34.23% | 0.3273% | 5.138% | 0.2649% | 6.731% | 0.3623% | 39.76% | 0.4503% | 14.14% | 0.4126% | 0% | 0.0875% | 0% | 0.06462% |  |  | 5.73%
034 | 57.73% | 0.3358% | 9.006% | 0.1906% | 8.567% | 0.2344% | 18.49% | 0.3139% | 6.207% | 0.2744% | 0% | 0.04181% | 0% | 0.04213% |  |  | 5.861%
035 | 66.61% | 0.3456% | 10.13% | 0.203% | 6.506% | 0.2508% | 16.75% | 0.3209% | 0% | 0.2804% | 0% | 0.04439% | 0% | 0.0503% |  |  | 6.104%
044 | 49.97% | 0.3874% | 7.347% | 0.2357% | 7.012% | 0.3024% | 26.25% | 0.3962% | 9.415% | 0.3607% | 0% | 0.06128% | 0% | 0.05643% |  |  | 5.578%
045 | 45.87% | 0.3812% | 7.965% | 0.2686% | 5.819% | 0.3264% | 29.74% | 0.4135% | 10.62% | 0.3789% | 0% | 0.06125% | 0% | 0.05573% |  |  | 5.306%
052 | 37.37% | 0.361% | 5.151% | 0.2858% | 5.842% | 0.3676% | 38.36% | 0.4607% | 13.27% | 0.425% | 0% | 0.09137% | 0% | 0.06158% |  |  | 5.661%
058-t | 54.03% | 1.185% | 10.3% | 0.8833% | 7.751% | 1.068% | 13.52% | 1.296% | 0% | 1.057% | 0% | 0.1957% | 14.39% | 0.4117% |  |  | 12.72% | Large qtz preferred orientation
058-w | 30.3% | 0.2959% | 15.65% | 0.3053% | 8.344% | 0.3597% | 25.57% | 0.4618% | 13.14% | 0.4139% | 2.356% | 0.07554% | 4.638% | 0.08147% |  |  | 5.635%
058 | 37.14% | 0.3406% | 6.055% | 0.289% | 7.733% | 0.3464% | 37.15% | 0.4342% | 11.92% | 0.3944% | 0% | 0.06475% | 0% | 0.05695% |  |  | 5.889%
061 | 62.51% | 0.3961% | 15.24% | 0.2579% | 7.234% | 0.3028% | 15.01% | 0.387% | 0% | 0.3321% | 0% | 0.04981% | 0% | 0.05972% |  |  | 8.467%
062 | 55.09% | 0.5191% | 16.43% | 0.3366% | 14.36% | 0.396% | 11.3% | 0.5467% | 2.83% | 0.3693% | 0% | 0.07106% | 0% | 0.06323% |  |  | 11.63% | Feldspar preferred orientation?
070 | 57.8% | 0.4066% | 11.77% | 0.2436% | 11.38% | 0.2815% | 13.19% | 0.3893% | 5.861% | 0.3292% | 0% | 0.05077% | 0% | 0.0487% |  |  | 7.023%
071 | 63.66% | 0.3266% | 12.16% | 0.2084% | 7.79% | 0.2331% | 16.39% | 0.3181% | 0% | 0.2932% | 0% | 0.04378% | 0% | 0.04244% |  |  | 6.734%
072 | 60.24% | 0.3833% | 9.593% | 0.2168% | 7.19% | 0.2555% | 16.68% | 0.3454% | 6.3% | 0.3031% | 0% | 0.0461% | 0% | 0.05204% |  |  | 6.114%
073 | 58.71% | 0.3605% | 10.39% | 0.2085% | 6.684% | 0.2436% | 17.84% | 0.3316% | 6.372% | 0.2918% | 0% | 0.04739% | 0% | 0.04382% |  |  | 5.755%
074 | 58.24% | 0.4416% | 10.69% | 0.2514% | 6.209% | 0.3135% | 17.59% | 0.4076% | 7.274% | 0.3524% | 0% | 0.05487% | 0% | 0.06205% |  |  | 6.832%
075 | 58.32% | 0.3709% | 11.19% | 0.2204% | 4.857% | 0.2553% | 17.41% | 0.3424% | 8.22% | 0.2973% | 0% | 0.04874% | 0% | 0.05233% |  |  | 5.991%
076 | 64.4% | 0.3906% | 11.86% | 0.2503% | 8.903% | 0.279% | 14.84% | 0.3777% | 0% | 0.3177% | 0% | 0.04758% | 0% | 0.04392% |  |  | 7.523%
077 | 57.3% | 0.3594% | 12.62% | 0.2148% | 7.682% | 0.2559% | 16.95% | 0.3344% | 5.449% | 0.2981% | 0% | 0.0446% | 0% | 0.04595% |  |  | 6.281%
078 | 56.38% | 0.3936% | 9.857% | 0.2309% | 6.658% | 0.2847% | 19.5% | 0.3694% | 7.615% | 0.3285% | 0% | 0.05171% | 0% | 0.04734% |  |  | 5.875%
079 | 58.45% | 0.3637% | 10.04% | 0.2073% | 6.861% | 0.2476% | 16.89% | 0.338% | 7.762% | 0.2946% | 0% | 0.04673% | 0% | 0.04082% |  |  | 5.801%
080 | 58.04% | 0.3666% | 11.6% | 0.2149% | 7.628% | 0.2519% | 16.23% | 0.3428% | 6.498% | 0.3007% | 0% | 0.04573% | 0% | 0.03984% |  |  | 5.938%
088 | 55.84% | 0.3341% | 8.995% | 0.1968% | 5.654% | 0.2361% | 21.56% | 0.3135% | 7.952% | 0.2863% | 0% | 0.04508% | 0% | 0.04058% |  |  | 5.618%
089 | 54.87% | 0.357% | 8.246% | 0.2019% | 6.902% | 0.2614% | 21.91% | 0.3432% | 8.081% | 0.3083% | 0% | 0.04988% | 0% | 0.04396% |  |  | 5.554%
097 | 55.24% | 0.3706% | 6.525% | 0.225% | 6.355% | 0.2716% | 23.05% | 0.3474% | 8.824% | 0.3132% | 0% | 0.04767% | 0% | 0.04885% |  |  | 5.973%
107 | 62.21% | 0.3911% | 13.65% | 0.2201% | 8.356% | 0.2554% | 12.42% | 0.3479% | 3.362% | 0.3081% | 0% | 0.04723% | 0% | 0.04866% |  |  | 7.216%
108 | 64.09% | 0.4786% | 14.02% | 0.2614% | 9.527% | 0.2971% | 7.138% | 0.439% | 5.223% | 0.3567% | 0% | 0.06689% | 0% | 0.06447% |  |  | 10.07%
112 | 54.25% | 0.3549% | 12.83% | 0.2245% | 6.809% | 0.261% | 17.88% | 0.3469% | 8.232% | 0.305% | 0% | 0.0475% | 0% | 0.05425% |  |  | 6.69%
113 | 59.46% | 0.3756% | 10.55% | 0.2103% | 8.604% | 0.2586% | 16.5% | 0.3551% | 4.879% | 0.2807% | 0% | 0.0573% | 0% | 0.04655% |  |  | 7.021%
129 | 82.38% | 0.7519% | 6.666% | 0.4094% | 1.35% | 0.386% | 9.604% | 0.6334% | 0% | 0.5462% | 0% | 0.08982% | 0% | 0.08191% |  |  | 6.594%
130 | 78.63% | 0.7072% | 6.942% | 0.3266% | 3.084% | 0.4261% | 11.34% | 0.6217% | 0% | 0.5496% | 0% | 0.1183% | 0% | 0.0906% |  |  | 5.712%
139 | 60% | 3.888% | 0.9837% | 1.988% | 0.01706% | 2.654% | 38.99% | 3.606% | 0% | 3.034% | 0% | 0.5462% | 0% | 0.488% |  |  | 5.283%
140 | 59.52% | 3.833% | 0.03083% | 2.571% | 0.06828% | 2.776% | 40.38% | 3.461% | 0% | 3.229% | 0% | 0.6368% | 0% | 0.5391% |  |  | 3.951%
146 | 52.77% | 2.454% | 0% | 0% | 0% | 0% | 0% | 0% | 0% | 0% | 0% | 0% | 17.76% | 1.637% |  |  | 4.695% | Fitted manually - lots of amorphous
154 | 81.21% | 0.3131% | 5.718% | 0.1617% | 4.883% | 0.1877% | 8.193% | 0.2602% | 0% | 0.201% | 0% | 0.0448% | 0% | 0.03158% |  |  | 6.744%
156 | 78.15% | 0.3554% | 7.719% | 0.1941% | 7.023% | 0.231% | 7.113% | 0.2953% | 0% | 0.2256% | 0% | 0.05019% | 0% | 0.03584% |  |  | 8.976%
157 | 79.78% | 0.33% | 7.08% | 0.1694% | 5.509% | 0.2154% | 7.626% | 0.271% | 0% | 0.2347% | 0% | 0.03652% | 0% | 0.04318% |  |  | 8.239%
164 | 74.1% | 0.3928% | 8.219% | 0.1988% | 6.855% | 0.2274% | 9.088% | 0.315% | 1.734% | 0.2317% | 0% | 0.04075% | 0% | 0.04675% |  |  | 8.682%
165 | 77.47% | 0.3679% | 8.243% | 0.1929% | 7.349% | 0.2252% | 4.469% | 0.2663% | 2.472% | 0.2075% | 0% | 0.05096% | 0% | 0.04544% |  |  | 8.954%
174 | 78.24% | 1.024% | 5.775% | 0.5907% | 0.09053% | 0.5899% | 15.89% | 0.8391% | 0% | 0.6996% | 0% | 0.1227% | 0% | 0.1116% |  |  | 7.3%
175 | 81.04% | 2.294% | 7.998% | 1.282% | 0.0003833% | 1.295% | 10.96% | 1.884% | 0% | 1.614% | 0% | 0.3363% | 0% | 0.2427% |  |  | 8.185%
180 | 77.6% | 1.273% | 2.528% | 0.5518% | 0.02035% | 0.7504% | 19.85% | 1.09% | 0% | 0.8697% | 0% | 0.2299% | 0% | 0.1525% |  |  | 5.809%
183 | 58.97% | 1.662% | 0.9866% | 0.9287% | 0.003647% | 1.354% | 40.04% | 1.519% | 0% | 1.426% | 0% | 0.2688% | 0% | 0.2239% |  |  | 4.406%
188 | 64.59% | 0.6964% | 1.652% | 0.3624% | 1.361% | 0.448% | 17% | 0.6921% | 0% | 0.6579% | 0% | 0.1164% | 15.4% | 0.2578% |  |  | 7.217%
189 | 75.57% | 1.122% | 1.708% | 0.4208% | 2.082% | 0.5277% | 6.405% | 0.9368% | 10.15% | 0.7577% | 0% | 0.1116% | 4.086% | 0.1666% |  |  | 13.3% | Some qtz preferred orientation
196 | 84.09% | 0.4521% | 3.466% | 0.2306% | 4.91% | 0.2714% | 7.537% | 0.3589% | 0% | 0.231% | 0% | 0.05995% | 0% | 0.04538% |  |  | 7.789%
197 | 87.52% | 0.6239% | 3.203% | 0.3361% | 4.673% | 0.3281% | 4.603% | 0.4952% | 0% | 0.2926% | 0% | 0.08306% | 0% | 0.07792% |  |  | 14.29% | Small amount of preferred orientation. Unexplained sharp peak 2.16 A.
206 | 93.27% | 0.7527% | 2.21% | 0.3792% | 0.6264% | 0.3934% | 3.898% | 0.564% | 0% | 0.5274% | 0% | 0.09645% | 0% | 0.08882% |  |  | 16.93% | Some qtz preferred orientation
212 | 87.39% | 0.65% | 4.175% | 0.338% | 2.776% | 0.3517% | 5.032% | 0.5125% | 0% | 0.4754% | 0% | 0.06728% | 0.6311% | 0.08343% |  |  | 15.52% | Some qtz preferred orientation
215 | 81.17% | 0.5145% | 2.22% | 0.2672% | 4.851% | 0.3195% | 11.76% | 0.4106% | 0% | 0.3734% | 0% | 0.05648% | 0% | 0.05061% |  |  | 9.397%
223 | 71.98% | 0.5658% | 1.509% | 0.2839% | 4.136% | 0.3707% | 22.38% | 0.4918% | 0% | 0.4573% | 0% | 0.0693% | 0% | 0.0622% |  |  | 7.829%
233 | 44.32% | 0.9444% | 0.009973% | 0.5315% | 4.282% | 0.6141% | 36.72% | 1.031% | 0% | 0.7939% | 3.421% | 0.2207% | 4.371% | 0.2172% | 6.873% | 0.3807% | 5.639%
239 | 83.56% | 0.4687% | 0.9727% | 0.2006% | 3.207% | 0.307% | 12.26% | 0.3672% | 0% | 0.3362% | 0% | 0.05139% | 0% | 0.04402% |  |  | 8.11%
248 | 73.16% | 0.5251% | 1.541% | 0.2658% | 4.037% | 0.3212% | 21.27% | 0.46% | 0% | 0.408% | 0% | 0.06494% | 0% | 0.05919% |  |  | 7.233%